## Sheet1
Process | Average | Maximum | Minimum | Comment
BF Losses | 0.005 | 0.01 | 0.001 | The amount of Iron that is definitely lost measured relative to the output of hot metal [p33]
BF slag rate | 265 | 366 | 159 | Total slag rate in kg per ton of hot metal [Table 10]
BOF yield | 0.9 | 1 | 0.81 | Liquid steel delivered to secondary metallurgy divided by the total metallic charge to the BOF [Table 16]
EAF yield | 0.91 | 0.96 | 0.86 | Liquid steel delivered to secondary metallurgy divided by the total metallic charge to the EAF [Table 18]
Slab caster yield | 0.955 | 1 | 0.91 | Cast semi weight divided by liquid steel delivered to CC [Table 21]
Billet caster yield | 0.98 | 1 | 0.96 | Cast semi weight divided by liquid steel delivered to CC [Table 21]
Bloom caster yield | 0.97 | 1 | 0.94 | Cast semi weight divided by liquid steel delivered to CC [Table 21]
Hot rolling yield | 0.975 | 0.985 | 0.961 | Throughput yield that includes prime output plus recovered/downgraded materials [Figure 104]